## LRF-00-HE050-T0
Part No | Item | Unit | Value | Measurement Method
LRF-00-HE050-T0 | Total Thickness | µm | 60 ± 4 | * MicroMeter
| Total Reflectance (380nm~780nm) | %(RC) | 97 ± 2 | * Accprdomg tp the KS A0066 standards, *Lanbda 650s UV/VIS spectrometer / Perkin Elmer
Part No | Item | Test Condition | Value
|  |  | Before the Test | After the Test
LRF-00-HE050-T0 / LRF-00-HG038-T0 | Heat Cycle | - 30℃(0.5Hr) <--> 85℃ (0.5Hr) Transfer within 3 minytes (200 CYTLE) | 97 | 96
| Humidity Resistance | 60℃ X 95% (250 Hr) | 97 | 96
| Heat Resistance | 85℃ (250Hr) | 97 | 96

## LRF-00-HG038-T0
Part No | Item | Unit | Value | Measurement Method
LRF-00-HE050-T0 | Total Thickness | µm | 43 ± 5 | * MicroMeter
| Total Reflectance (380nm~780nm) | %(RC) | 97 ± 2 | * Accprdomg tp the KS A0066 standards, *Lanbda 650s UV/VIS spectrometer / Perkin Elmer
Part No | Item | Test Condition | Value
|  |  | Before the Test | After the Test
LRF-00-HE050-T0 / LRF-00-HG038-T0 | Heat Cycle | - 30℃(0.5Hr) <--> 85℃ (0.5Hr) Transfer within 3 minytes (200 CYTLE) | 97 | 96
| Humidity Resistance | 60℃ X 95% (250 Hr) | 97 | 96
| Heat Resistance | 85℃ (250Hr) | 97 | 96